## 20ga
Thickness: | 20ga | MM | 0.9 | Pierce(CS) | 4 |  | MS based on 30 frames per second
[7 empty] | 1 Second | = | 30 centiseconds
Hole Size | Circum | Length | Time (CS) | Time (Sec) | Time/1MM
25 | 78.53982 | 79.43982 | 23 | 0.77 | 0.009692872 |  |  |  | Regular Cut
24 | 75.39822 | 76.29822 | 22 | 0.74 | 0.009698784 |  |  |  | Laser Pulse
23 | 72.25663 | 73.15663 | 21 | 0.7 | 0.009568511
22 | 69.11504 | 70.01504 | 20 | 0.67 | 0.009569373
21 | 65.97345 | 66.87345 | 21 | 0.7 | 0.01046753
20 | 62.83185 | 63.73185 | 21 | 0.7 | 0.01098352
19 | 59.69026 | 60.59026 | 20 | 0.67 | 0.01105788
18 | 56.54867 | 57.44867 | 20 | 0.67 | 0.01166259
17 | 53.40708 | 54.30708 | 18 | 0.6 | 0.01104828
16 | 50.26548 | 51.16548 | 18 | 0.6 | 0.01172666
15 | 47.12389 | 48.02389 | 18 | 0.6 | 0.01249378
14 | 43.9823 | 44.8823 | 18 | 0.6 | 0.0133683
13 | 40.8407 | 41.7407 | 17 | 0.57 | 0.01365574
12 | 37.69911 | 38.59911 | 17 | 0.57 | 0.01476718
11 | 34.55752 | 35.45752 | 16 | 0.54 | 0.01522949
10 | 31.41593 | 32.31593 | 15 | 0.5 | 0.01547225
9 | 28.27433 | 29.17433 | 15 | 0.5 | 0.01713835
8 | 25.13274 | 26.03274 | 15 | 0.5 | 0.01920658
7 | 21.99115 | 22.89115 | 13 | 0.44 | 0.0192214
6 | 18.84956 | 19.74956 | 13 | 0.44 | 0.02227898
5 | 15.70796 | 16.60796 | 11 | 0.37 | 0.02227847
4 | 12.56637 | 13.46637 | 10 | 0.34 | 0.02524808
3 | 9.424778 | 10.32478 | 9 | 0.3 | 0.02905631
2 | 6.283185 | 7.183185 | 7 | 0.24 | 0.03341136
Tri | 86.6 | 87.5 | 29 | 0.97 | 0.01108571 | 9.15 | 0.01089657
Hex | 75 | 75.9 | 31 | 1.04 | 0.01370224
Sqr | 100 | 100.9 | 34 | 1.14 | 0.01129832
Overall | 800 | 800 | 210 | 6 | 0.0075
|  |  | Feat. Time | 22.48 | Hole Time-> | 13.33
Actual Time (Seconds) | 36 |  | Trvl Time | 11.61 | 105.8%
38.07
7e-06

## 16ga
Thickness: | 16ga | MM | 1.5 | Pierce(CS) | 8 |  | CS based on 30 frames per second
[7 empty] | 1 Second | = | 30 centiseconds
Hole Size | Circum | Length | Time (CS) | Time (Sec) | Time/1MM | AVERAGE TIME
25 | 78.53982 | 80.03982 | 27 | 0.9 | 0.0112444 | 0.01482254 |  |  | Regular Cut
24 | 75.39822 | 76.89822 | 26 | 0.9 | 0.01170378 |  |  |  | Laser Pulse
23 | 72.25663 | 73.75663 | 24 | 0.8 | 0.01084648
22 | 69.11504 | 70.61504 | 23 | 0.8 | 0.01132903
21 | 65.97345 | 67.47345 | 23 | 0.8 | 0.01185652
20 | 62.83185 | 64.33185 | 23 | 0.8 | 0.01243552
19 | 59.69026 | 61.19026 | 22 | 0.8 | 0.01307398
18 | 56.54867 | 58.04867 | 21 | 0.7 | 0.01205885
17 | 53.40708 | 54.90708 | 20 | 0.7 | 0.01274881
16 | 50.26548 | 51.76548 | 19 | 0.7 | 0.01352252
15 | 47.12389 | 48.62389 | 18 | 0.6 | 0.01233961
14 | 43.9823 | 45.4823 | 17 | 0.6 | 0.01319195
13 | 40.8407 | 42.3407 | 16 | 0.6 | 0.01417076
12 | 37.69911 | 39.19911 | 16 | 0.6 | 0.01530647
11 | 34.55752 | 36.05752 | 15 | 0.5 | 0.01386673
10 | 31.41593 | 32.91593 | 15 | 0.5 | 0.01519021
9 | 28.27433 | 29.77433 | 15 | 0.5 | 0.01679299
8 | 25.13274 | 26.63274 | 14 | 0.5 | 0.01877388
7 | 21.99115 | 23.49115 | 13 | 0.5 | 0.02128461
6 | 18.84956 | 20.34956 | 11 | 0.4 | 0.01965645
5 | 15.70796 | 17.20796 | 11 | 0.4 | 0.02324505
4 | 12.56637 | 14.06637 | 10 | 0.4 | 0.02843662
3 | 9.424778 | 10.92478 | 9 | 0.3 | 0.02746051
2 | 6.283185 | 7.783185 | 24 | 0.8 | 0.1027857 | 0.1027857
Tri | 86.6 | 88.1 | 33 | 1.1 | 0.01248581 | 0.01482254
Hex | 75 | 76.5 | 32 | 1.1 | 0.01437908
Sqr | 100 | 101.5 | 38 | 1.3 | 0.01280788
Overall | 800 | 800 |  |  | 0
Inside Cut Length | 1279.476 | 1319.976 |  | 18.6

## 12ga
Thickness: | 12ga | MM | 2.7 | Pierce(CS) | 7 |  | CS based on 30 frames per second
[7 empty] | 1 Second | = | 30 centiseconds
Hole Size | Circum | Length | Time (CS) | Time (Sec) | Time/1MM | AVERAGE TIME
25 | 78.53982 | 81.23982 | 39 | 1.3 | 0.01600201 | 0.01705159 |  |  | Regular Cut
24 | 75.39822 | 78.09822 | 38 | 1.3 | 0.01664571 |  |  |  | Laser Pulse
23 | 72.25663 | 74.95663 | 36 | 1.2 | 0.01600926
22 | 69.11504 | 71.81504 | 35 | 1.2 | 0.01670959
21 | 65.97345 | 68.67345 | 34 | 1.2 | 0.017474
20 | 62.83185 | 65.53185 | 32 | 1.1 | 0.01678573
19 | 59.69026 | 62.39026 | 31 | 1.1 | 0.01763096
18 | 56.54867 | 59.24867 | 30 | 1 | 0.01687802
17 | 53.40708 | 56.10708 | 27 | 0.9 | 0.01604076
16 | 50.26548 | 52.96548 | 27 | 0.9 | 0.0169922
15 | 47.12389 | 49.82389 | 25 | 0.9 | 0.01806362
14 | 43.9823 | 46.6823 | 24 | 0.8 | 0.01713712
13 | 40.8407 | 43.5407 | 22 | 0.8 | 0.01837361
12 | 37.69911 | 40.39911 | 21 | 0.7 | 0.01732711
11 | 34.55752 | 37.25752 | 19 | 0.7 | 0.01878815
10 | 31.41593 | 34.11593 | 18 | 0.6 | 0.01758709
9 | 28.27433 | 30.97433 | 17 | 0.6 | 0.01937088
8 | 25.13274 | 27.83274 | 15 | 0.5 | 0.01796445
7 | 21.99115 | 24.69115 | 14 | 0.5 | 0.02025017
6 | 18.84956 | 21.54956 | 12 | 0.4 | 0.01856187
5 | 15.70796 | 18.40796 | 11 | 0.4 | 0.02172973
4 | 12.56637 | 15.26637 | 9 | 0.3 | 0.01965104
3 | 9.424778 | 12.12478 | 53 | 1.8 | 0.1484563 | 0.1410196
2 | 6.283185 | 8.983185 | 34 | 1.2 | 0.1335829
Tri | 86.6 | 89.3 | 45 | 1.5 | 0.01679731 | 0.01705159
Hex | 75 | 77.7 | 41 | 1.4 | 0.01801802
Sqr | 100 | 102.7 | 51 | 1.7 | 0.01655307
Overall | 800 | 800 |  | 0 | 0

## 8ga
Thickness: | 8ga | MM | 4.2 | Pierce(CS) | 9 |  | CS based on 30 frames per second
[7 empty] | 1 Second | = | 30 centiseconds
Hole Size | Circum | Length | Time (CS) | Time (Sec) | Time/1mm | AVERAGE TIME
25 | 78.53982 | 82.73982 | 54 | 1.8 | 0.02175494 | 0.02220355 |  |  | Regular Cut
24 | 75.39822 | 79.59822 | 53 | 1.8 | 0.02261357 |  |  |  | Laser Pulse
23 | 72.25663 | 76.45663 | 51 | 1.7 | 0.02223483
22 | 69.11504 | 73.31504 | 49 | 1.7 | 0.0231876
21 | 65.97345 | 70.17345 | 44 | 1.5 | 0.02137561
20 | 62.83185 | 67.03185 | 44 | 1.5 | 0.02237742
19 | 59.69026 | 63.89026 | 42 | 1.4 | 0.02191257
18 | 56.54867 | 60.74867 | 41 | 1.4 | 0.02304577
17 | 53.40708 | 57.60708 | 38 | 1.3 | 0.02256667
16 | 50.26548 | 54.46548 | 37 | 1.3 | 0.02386833
15 | 47.12389 | 51.32389 | 35 | 1.2 | 0.02338092
14 | 43.9823 | 48.1823 | 33 | 1.1 | 0.02282996
13 | 40.8407 | 45.0407 | 30 | 1 | 0.02220214
12 | 37.69911 | 41.89911 | 29 | 1 | 0.02386685
11 | 34.55752 | 38.75752 | 27 | 0.9 | 0.0232213
10 | 31.41593 | 35.61593 | 25 | 0.9 | 0.02526959
9 | 28.27433 | 32.47433 | 23 | 0.8 | 0.02463484
8 | 25.13274 | 29.33274 | 21 | 0.7 | 0.02386412
7 | 21.99115 | 26.19115 | 18 | 0.6 | 0.0229085
6 | 18.84956 | 23.04956 | 16 | 0.6 | 0.02603087
5 | 15.70796 | 19.90796 | 14 | 0.5 | 0.02511558
4 | 12.56637 | 16.76637 | 82 | 2.8 | 0.167001 | 0.1833567
3 | 9.424778 | 13.62478 | 62 | 2.1 | 0.154131
2 | 6.283185 | 10.48319 | 71 | 2.4 | 0.228938
Tri | 86.6 | 90.8 | 60 | 2 | 0.02202643 | 0.02220355
Hex | 75 | 79.2 | 54 | 1.8 | 0.02272727
Sqr | 100 | 104.2 | 69 | 2.3 | 0.02207294
Overall | 800 | 800 |  | 0 | 0

## 8ga (2)
Thickness: | 8ga | MM | 4.18 | Pierce(SEC) | 9
Hole Size | Circum | Length | Time (CS) | Time (Sec) | Time/1mm | AVERAGE TIME
25 | 78.53982 | 82.71982 | 1:24 | 1.8 | 0.0217602 | 0.02266059 | Regular Cut
24 | 75.39822 | 79.57822 | 1:23 | 1.766667 | 0.02220038 |  | Laser Pulse
23 | 72.25663 | 76.43663 | 1:21 | 1.7 | 0.02224065 |  | Re-Check
22 | 69.11504 | 73.29504 | 1:19 | 1.633333 | 0.02228436
21 | 65.97345 | 70.15345 | 1:16 | 1.533333 | 0.02185685
20 | 62.83185 | 67.01185 | 1:14 | 1.466667 | 0.02188668
19 | 59.69026 | 63.87026 | 1:12 | 1.4 | 0.02191943
18 | 56.54867 | 60.72867 | 1:11 | 1.366667 | 0.02250447
17 | 53.40708 | 57.58708 | 1:08 | 1.266667 | 0.02199568
16 | 50.26548 | 54.44548 | 1:07 | 1.233333 | 0.02265263
15 | 47.12389 | 51.30389 | 1:05 | 1.166667 | 0.02274032
14 | 43.9823 | 48.1623 | 1:03 | 1.1 | 0.02283944
13 | 40.8407 | 45.0207 | 1:00 | 1 | 0.022212
12 | 37.69911 | 41.87911 | 0:29 | 0.9666667 | 0.02308231
11 | 34.55752 | 38.73752 | 0:27 | 0.9 | 0.02323329
10 | 31.41593 | 35.59593 | 0:25 | 0.8333333 | 0.02341092
9 | 28.27433 | 32.45433 | 0:23 | 0.7666667 | 0.02362294
8 | 25.13274 | 29.31274 | 0:21 | 0.7 | 0.0238804
7 | 21.99115 | 26.17115 | 0:18 | 0.6 | 0.02292601
6 | 18.84956 | 23.02956 | 0:16 | 0.5333333 | 0.02315865
5 | 15.70796 | 19.88796 | 0:14 | 0.4666667 | 0.02346478
4 | 12.56637 | 16.74637 | 2:22 | 2.733333 | 0.1632194 | 0.1485812
3 | 9.424778 | 13.60478 | 2:02 | 2.066667 | 0.1519074
2 | 6.283185 | 10.46319 | 1:11 | 1.366667 | 0.1306167
Tri | 86.6 | 90.78 | 2:00 | 2 | 0.02203128
Hex | 75 | 79.18 | 1:24 | 1.8 | 0.02273301
Sqr | 100 | 104.18 | 2:09 | 2.3 | 0.02207717
Overall | 800 | 800 | 16:22 | 16.73333 | 0.02091667
actual time: 1:12 |  |  | Cut Time -> | 47.03333 | 5.184556
|  | pierce time -> |  | 252
|  | Travel Time | 28 | 12.04

## 316
Thickness: | 3/16 | MM | 4.8 | Pierce(CS) | 5 |  | CS based on 30 frames per second
[7 empty] | 1 Second | = | 30 centiseconds
Hole Size | Circum | Length | Time (CS) | Time (Sec) | Time/1mm | AVERAGE TIME
25 | 78.53982 | 83.33982 | 56 | 1.9 | 0.02279823 | 0.02262997 |  |  | Regular Cut
24 | 75.39822 | 80.19822 | 53 | 1.8 | 0.02244439 |  |  |  | Laser Pulse
23 | 72.25663 | 77.05663 | 51 | 1.7 | 0.0220617 |  |  |  | Re-Check
22 | 69.11504 | 73.91504 | 50 | 1.7 | 0.02299938
21 | 65.97345 | 70.77345 | 48 | 1.6 | 0.02260735
20 | 62.83185 | 67.63185 | 45 | 1.5 | 0.0221789
19 | 59.69026 | 64.49026 | 42 | 1.4 | 0.0217087
18 | 56.54867 | 61.34867 | 41 | 1.4 | 0.02282038
17 | 53.40708 | 58.20708 | 39 | 1.3 | 0.02233405
16 | 50.26548 | 55.06548 | 37 | 1.3 | 0.02360826
15 | 47.12389 | 51.92389 | 34 | 1.2 | 0.02311075
14 | 43.9823 | 48.7823 | 33 | 1.1 | 0.02254916
13 | 40.8407 | 45.6407 | 31 | 1.1 | 0.02410129
12 | 37.69911 | 42.49911 | 28 | 1 | 0.0235299
11 | 34.55752 | 39.35752 | 25 | 0.9 | 0.02286729
10 | 31.41593 | 36.21593 | 24 | 0.8 | 0.02208973
9 | 28.27433 | 33.07433 | 21 | 0.7 | 0.02116445
8 | 25.13274 | 29.93274 | 19 | 0.7 | 0.02338576
7 | 21.99115 | 26.79115 | 17 | 0.6 | 0.02239546
6 | 18.84956 | 23.64956 | 15 | 0.5 | 0.02114205
5 | 15.70796 | 20.50796 | 151 | 5.1 | 0.2486839 | 0.2276279
4 | 12.56637 | 17.36637 | 120 | 4 | 0.2303302
3 | 9.424778 | 14.22478 | 87 | 2.9 | 0.2038696
2 | 6.283185 | 11.08319 | 0 | 0 | 0 | 0.02262997
Tri | 86.6 | 91.4 | 60 | 2 | 0.02188184
Hex | 75 | 79.8 | 55 | 1.9 | 0.02380952
Sqr | 100 | 104.8 | 70 | 2.4 | 0.02290076
Overall | 800 | 800 |  | 0 | 0

## 1-2 (2)
Thickness: | 1-2 | MM | 12.7 | Pierce(SEC) | 3
Hole Size | Circum | Length | Time (CS) | Time (Sec) | Time/1mm | AVERAGE TIME
25 | 78.53982 | 91.23982 | 4:06 | 4.1 | 0.04493652 | 0.05165475 | Regular Cut
24 | 75.39822 | 88.09822 | 3:56 | 3.933333 | 0.04464714 |  | Laser Pulse
23 | 72.25663 | 84.95663 | 3:52 | 3.866667 | 0.04551342 |  | Re-Check
22 | 69.11504 | 81.81504 | 3:46 | 3.766667 | 0.04603881
21 | 65.97345 | 78.67345 | 3:38 | 3.633333 | 0.04618246
20 | 62.83185 | 75.53185 | 3:30 | 3.5 | 0.04633807
19 | 59.69026 | 72.39026 | 3:22 | 3.366667 | 0.04650718
18 | 56.54867 | 69.24867 | 3:14 | 3.233333 | 0.04669163
17 | 53.40708 | 66.10708 | 3:06 | 3.1 | 0.04689362
16 | 50.26548 | 62.96548 | 2:58 | 2.966667 | 0.04711576
15 | 47.12389 | 59.82389 | 2:50 | 2.833333 | 0.04736124
14 | 43.9823 | 56.6823 | 3:52 | 3.866667 | 0.06821648
13 | 40.8407 | 53.5407 | 3:40 | 3.666667 | 0.06848372
12 | 37.69911 | 50.39911 | 3:26 | 3.433333 | 0.06812289
11 | 34.55752 | 47.25752 | 2:44 | 2.733333 | 0.05783912
10 | 31.41593 | 44.11593 | 3:28 | 3.466667 | 0.07858084
9 | 28.27433 | 40.97433 | 18:14 | 18.23333 | 0.444994 | 0.4048272
8 | 25.13274 | 37.83274 | 16:20 | 16.33333 | 0.4317248
7 | 21.99115 | 34.69115 | 14:20 | 14.33333 | 0.4131698
6 | 18.84956 | 31.54956 | 12:08 | 12.13333 | 0.3845802
5 | 15.70796 | 28.40796 | 9:56 | 9.933333 | 0.3496672
4 | 12.56637 | 25.26637 | 0 | #VALUE! | #VALUE! | 0.05165475
3 | 9.424778 | 22.12478 | 0 | #VALUE! | #VALUE!
2 | 6.283185 | 18.98319 | 0 | #VALUE! | #VALUE!
Tri | 86.6 | 99.3 | 4:16 | 4.266667 | 0.04296744
Hex | 75 | 87.7 | 3:58 | 3.966667 | 0.04522995
Sqr | 100 | 112.7 | 4:56 | 4.933333 | 0.04377403
Overall | 800 | 800 | 32:14 | 32.23333 | 0.04029167
|  |  | Cut Time -> | 171.8333 | 4.314556
|  | pierce time -> | 3 | 75
|  | Travel Time | 28 | 12.04

## 1-2
Thickness: | 1-2 | MM | 12.7 | Pierce(CS) | 90 |  | CS based on 30 frames per second
[7 empty] | 1 Second | = | 30 centiseconds
Hole Size | Circum | Length | Time (CS) | Time (Sec) | Time/1mm | AVERAGE TIME
25 | 78.53982 | 91.23982 | 123 | 4.1 | 0.04493652 | 0.05225885 |  |  | Regular Cut
24 | 75.39822 | 88.09822 | 118 | 4 | 0.04540387 |  |  |  | Laser Pulse
23 | 72.25663 | 84.95663 | 116 | 3.9 | 0.04590578 |  |  |  | Re-Check
22 | 69.11504 | 81.81504 | 113 | 3.8 | 0.04644623
21 | 65.97345 | 78.67345 | 109 | 3.7 | 0.04702985
20 | 62.83185 | 75.53185 | 105 | 3.5 | 0.04633807
19 | 59.69026 | 72.39026 | 101 | 3.4 | 0.04696764
18 | 56.54867 | 69.24867 | 97 | 3.3 | 0.04765435
17 | 53.40708 | 66.10708 | 93 | 3.1 | 0.04689362
16 | 50.26548 | 62.96548 | 88 | 3 | 0.04764515
15 | 47.12389 | 59.82389 | 85 | 2.9 | 0.04847562
14 | 43.9823 | 56.6823 | 116 | 3.9 | 0.06880455
13 | 40.8407 | 53.5407 | 110 | 3.7 | 0.0691063
12 | 37.69911 | 50.39911 | 103 | 3.5 | 0.06944567
11 | 34.55752 | 47.25752 | 82 | 2.8 | 0.05924983
10 | 31.41593 | 44.11593 | 104 | 3.5 | 0.07933643
9 | 28.27433 | 40.97433 | 547 | 18.3 | 0.446621 | 0.4067813
8 | 25.13274 | 37.83274 | 490 | 16.4 | 0.433487
7 | 21.99115 | 34.69115 | 430 | 14.4 | 0.4150915
6 | 18.84956 | 31.54956 | 364 | 12.2 | 0.3866932
5 | 15.70796 | 28.40796 | 298 | 10 | 0.352014
4 | 12.56637 | 25.26637 | 0 | 0 | 0 | 0.05225885
3 | 9.424778 | 22.12478 | 0 | 0 | 0
2 | 6.283185 | 18.98319 | 0 | 0 | 0
Tri | 86.6 | 99.3 | 128 | 4.3 | 0.04330312
Hex | 75 | 87.7 | 119 | 4 | 0.04561003
Sqr | 100 | 112.7 | 148 | 5 | 0.04436557
Overall | 800 | 800 |  | 32.3 | 0.040375

## Combined Data
Hole Size | 22Ga | 20Ga | 18Ga | 16Ga | 14Ga | 12Ga | 11ga | 8Ga | 3-16 | 1-4 | 5-16 | 1-2 | 5-8
2 | 7 | 7
3 | 9 | 9 | 9 | 9
4 | 10 | 10 | 10 | 10 | 9.5 | 9
5 | 11 | 11 | 11 | 11 | 11 | 11 | 12.5 | 14
6 | 13 | 13 | 12 | 11 | 11.5 | 12 | 14 | 16 | 15
7 | 13 | 13 | 13 | 13 | 13.5 | 14 | 16 | 18 | 17 | 17
8 | 15 | 15 | 14.5 | 14 | 14.5 | 15 | 18 | 21 | 19 | 21.375 | 23.75
9 | 15 | 15 | 15 | 15 | 16 | 17 | 20 | 23 | 21 | 23.625 | 26.25
10 | 15 | 15 | 15 | 15 | 16.5 | 18 | 21.5 | 25 | 24 | 27 | 30
11 | 16 | 16 | 15.5 | 15 | 17 | 19 | 23 | 27 | 25 | 28.125 | 31.25
12 | 17 | 17 | 16.5 | 16 | 18.5 | 21 | 25 | 29 | 28 | 31.5 | 35
13 | 17 | 17 | 16.5 | 16 | 19 | 22 | 26 | 30 | 31 | 34.875 | 38.75
14 | 18 | 18 | 17.5 | 17 | 20.5 | 24 | 28.5 | 33 | 33 | 37.125 | 41.25
15 | 18 | 18 | 18 | 18 | 21.5 | 25 | 30 | 35 | 34 | 46.75 | 59.5 | 85 | 89.25
16 | 18 | 18 | 18.5 | 19 | 23 | 27 | 32 | 37 | 37 | 49.75 | 62.5 | 88 | 92.4
17 | 18 | 18 | 19 | 20 | 23.5 | 27 | 32.5 | 38 | 39 | 52.5 | 66 | 93 | 97.65
18 | 20 | 20 | 20.5 | 21 | 25.5 | 30 | 35.5 | 41 | 41 | 55 | 69 | 97 | 101.85
19 | 20 | 20 | 21 | 22 | 26.5 | 31 | 36.5 | 42 | 42 | 56.75 | 71.5 | 101 | 106.05
20 | 21 | 21 | 22 | 23 | 27.5 | 32 | 38 | 44 | 45 | 60 | 75 | 105 | 110.25
21 | 21 | 21 | 22 | 23 | 28.5 | 34 | 39 | 44 | 48 | 63.25 | 78.5 | 109 | 114.45
22 | 20 | 20 | 21.5 | 23 | 29 | 35 | 42 | 49 | 50 | 65.75 | 81.5 | 113 | 118.65
23 | 21 | 21 | 22.5 | 24 | 30 | 36 | 43.5 | 51 | 51 | 67.25 | 83.5 | 116 | 121.8
24 | 22 | 22 | 24 | 26 | 32 | 38 | 45.5 | 53 | 53 | 69.25 | 85.5 | 118 | 123.9
25 | 23 | 23 | 25 | 27 | 33 | 39 | 46.5 | 54 | 56 | 72.75 | 89.5 | 123 | 129.15

## Sheet5
Sheet Metal Size | IN | MM
5-8 | 0.625 | 15.875
1-2 | 0.5 | 12.7
3-8 | 0.375 | 9.525
5-16 | 0.3125 | 7.9375
1/4 | 0.25 | 6.35
3-16 | 0.1875 | 4.7625
8 | 0.16535442 | 4.2
11 | 0.119685104 | 3.04
12 | 0.104724466 | 2.66
14 | 0.07480319 | 1.9
16 | 0.059842552 | 1.52
18 | 0.047637821 | 1.21
20 | 0.035826791 | 0.91
22 | 0.029921276 | 0.76

## Pierce Time
Gage | Thickness | Time (cs) | Gage | Thickness | Time (cs)
22ga | 0.76 | 3 | 1/2 | 12.7 | 90
20ga | 0.91 | 4 | 3/16 | 4.76 | 24
18ga | 1.21 | 6 | 8ga | 4.18 | 9
16ga | 1.52 | 8 | 12ga | 2.66 | 8 | Thickness | 15.88
14ga | 1.9 | 8 | 16ga | 1.52 | 8 | 1 | 496.017
12ga | 2.66 | 8 | 20ga | 0.91 | 4 | 2 | 1186.542
11ga | 3.04 | 8 |  |  |  | 3 | 967.3662
8ga | 4.18 | 9 |  |  |  | 4 | 168.97908
3/16 | 4.76 | 24 |  |  |  | 5 | 12.65
1/4 | 6.35 | 30 |  |  |  |  | 120.5121
5/16 | 7.94 | 60
1/2 | 12.7 | 90
5/8 | 15.88 | 120